## Data
| Sample |  |  |  |  | Process
No. | M1 | M1 length | M2 | M2 length | Thickness | Speed | Defocus
1001 | Glass | 10 | Film | 25 | 104 | 1000 | 0
1002 | Glass | 10 | Film | 25 | 106.5 | 1000 | 1
1003 | Glass | 4 | Film | 10 | 99.2 | 500 | 0
1004 | Glass | 20 | Film | 50 | 145 | 200 | 3
1005 | Glass | 4 | Film | 10 | 98.5 | 500 | 4

## Sheet1
LASER |  | sensor | Result
Frequency | Power | Data 유무 | Kerf | Depth | 최종
100 | 42.18 |  | 176.1 | 8 | OK
200 | 38.5 |  | 168.4 | 12.3 | OK
200 | 40 |  | 175 | 9.5 | OK
100 | 55 | X | 240 | 38.6 | 미가공
100 | 5 |  | 90 | 0 | 과가공