## Data
| Sample |  |  |  |  | Process
No. | M1 | M1 length | M2 | M2 length | Thickness | Speed | Defocus
2001 | Glass | 4 | Film | 10 | 100 | 500 | 1
2002 | Glass | 4 | Film | 10 | 100.4 | 200 | 1
2003 | Glass | 20 | Film | 50 | 162.3 | 200 | 1
2004 | Glass | 4 | Film | 10 | 126.5 | 500 | 4
2005 | Glass | 20 | Film | 25 | 121.3 | 1000 | 4
2006 | Glass | 4 | Film | 10 | 166 | 200 | 3
2007 | Glass | 4 | Film | 10 | 146.4 | 200 | 4
2008 | Glass | 20 | Film | 50 | 165 | 200 | 1
2009 | Glass | 20 | Film | 50 | 114.9 | 500 | 3
2010 | Glass | 10 | Film | 50 | 169.4 | 500 | 2

## Sheet1
LASER |  | sensor | Result
Frequency | Power | Data 유무 | Kerf | Depth | 최종
100 | 10.75 |  | 155.1 | 44.1 | 미가공
100 | 34.79 |  | 185.8 | 39.7 | 미가공
200 | 22.19 | X | 157.8 | 8.5 | NG
200 | 48.81 |  | 186.5 | 24.3 | OK
200 | 35.71 |  | 185.2 | 5.8 | OK
200 | 28.64 |  | 191.7 | 8.9 | OK
100 | 12.11 |  | 169 | 16 | NG
100 | 48.69 |  | 170.1 | 22.8 | OK
200 | 10.94 |  | 157 | 43.9 | 미가공
100 | 59.65 |  | 156.9 | 18.9 | OK