## Data
| Sample |  |  |  |  | Process
No. | M1 | M1 length | M2 | M2 length | Thickness | Speed | Defocus
2011 | Glass | 10 | Film | 25 | 147.9 | 1000 | 3
2012 | Glass | 4 | Film | 10 | 152.1 | 200 | 4
2013 | Glass | 20 | Film | 50 | 175.3 | 200 | 4
2014 | Glass | 10 | Film | 25 | 140.9 | 1000 | 0
2015 | Glass | 10 | Film | 25 | 102.6 | 1000 | 0
2016 | Glass | 10 | Film | 50 | 173.3 | 200 | 2
2017 | Glass | 10 | Film | 50 | 177.1 | 1000 | 2
2018 | Glass | 20 | Film | 25 | 116.3 | 200 | 0
2019 | Glass | 20 | Film | 25 | 116.9 | 1000 | 3
2020 | Glass | 10 | Film | 25 | 160.4 | 500 | 1

## Sheet1
LASER |  | sensor | Result
Frequency | Power | Data 유무 | Kerf | Depth | 최종
100 | 24.73 |  | 179.8 | 6.4 | OK
200 | 46.61 | X | 167 | 4 | OK
100 | 52.42 |  | 164.9 | 46.4 | 미가공
200 | 30.65 |  | 155.6 | 24.6 | OK
100 | 44.52 |  | 190.8 | 13.4 | NG
200 | 57.77 |  | 196.4 | 49.2 | 미가공
200 | 54.08 | X | 172.6 | 1.7 | OK
100 | 43.15 |  | 152.9 | 0.9 | OK
100 | 33.54 |  | 186.2 | 0 | 과가공
100 | 8.33 |  | 171.6 | 11.7 | OK