## Data
| Sample |  |  |  |  | Process
No. | M1 | M1 length | M2 | M2 length | Thickness | Speed | Defocus
2021 | Glass | 4 | Film | 10 | 102.8 | 1000 | 2
2022 | Glass | 10 | Film | 25 | 167.5 | 200 | 3
2023 | Glass | 10 | Film | 25 | 111.2 | 500 | 3
2024 | Glass | 10 | Film | 50 | 120.7 | 1000 | 4
2025 | Glass | 20 | Film | 50 | 102.5 | 1000 | 3
2026 | Glass | 4 | Film | 10 | 151.7 | 200 | 3
2027 | Glass | 20 | Film | 25 | 142.9 | 500 | 2
2028 | Glass | 10 | Film | 50 | 123.1 | 200 | 0
2029 | Glass | 10 | Film | 25 | 172.2 | 200 | 1
2030 | Glass | 20 | Film | 25 | 98.6 | 1000 | 2

## Sheet1
LASER |  | sensor | Result
Frequency | Power | Data 유무 | Kerf | Depth | 최종
100 | 16.97 |  | 159.5 | 10.6 | OK
100 | 5.68 |  | 200 | 0 | 과가공
100 | 52.09 |  | 195.1 | 0.2 | OK
200 | 11.62 |  | 164.8 | 14.5 | NG
100 | 6.04 | X | 175.4 | 0 | 과가공
100 | 56.47 | X | 178.5 | 26.5 | 미가공
100 | 40.97 |  | 165.7 | 3.4 | OK
200 | 38.21 |  | 178.1 | 13.5 | OK
200 | 19.04 |  | 171.9 | 7.6 | OK
100 | 56.32 |  | 156.7 | 2.8 | OK