## Data
| Sample |  |  |  |  | Process
No. | M1 | M1 length | M2 | M2 length | Thickness | Speed | Defocus
2031 | Glass | 20 | Film | 50 | 120.4 | 200 | 2
2032 | Glass | 4 | Film | 10 | 105.3 | 500 | 2
2033 | Glass | 20 | Film | 25 | 154.1 | 1000 | 0
2034 | Glass | 20 | Film | 25 | 141.9 | 500 | 1
2035 | Glass | 20 | Film | 50 | 114.7 | 200 | 0
2036 | Glass | 10 | Film | 25 | 166.7 | 200 | 3
2037 | Glass | 10 | Film | 25 | 119.2 | 1000 | 0
2038 | Glass | 20 | Film | 50 | 163.2 | 200 | 1
2039 | Glass | 20 | Film | 50 | 149 | 500 | 4
2040 | Glass | 20 | Film | 50 | 101 | 1000 | 3

## Sheet1
LASER |  | sensor | Result
Frequency | Power | Data 유무 | Kerf | Depth | 최종
100 | 41.99 |  | 192.6 | 6.4 | OK
100 | 3 |  | 188.6 | 34.2 | 미가공
100 | 7.09 |  | 194.2 | 13.7 | NG
100 | 20.37 |  | 194.9 | 0 | 과가공
200 | 47.27 |  | 194.2 | 15.6 | OK
100 | 13.02 |  | 196.2 | 0 | 과가공
200 | 52.51 |  | 192.9 | 20.4 | OK
100 | 40.42 |  | 169.9 | 1.8 | OK
200 | 56.34 |  | 155.8 | 4.5 | NG
200 | 44.33 |  | 165.7 | 42.9 | 미가공