## Data
| Sample |  |  |  |  | Process
No. | M1 | M1 length | M2 | M2 length | Thickness | Speed | Defocus
2041 | Glass | 20 | Film | 25 | 113.1 | 200 | 3
2042 | Glass | 10 | Film | 25 | 127 | 200 | 2
2043 | Glass | 20 | Film | 50 | 130 | 500 | 4
2044 | Glass | 20 | Film | 25 | 121.9 | 1000 | 0
2045 | Glass | 10 | Film | 50 | 151.7 | 1000 | 3
2046 | Glass | 10 | Film | 25 | 151.5 | 200 | 1
2047 | Glass | 10 | Film | 50 | 168.4 | 1000 | 1
2048 | Glass | 4 | Film | 10 | 159.9 | 200 | 1
2049 | Glass | 10 | Film | 50 | 151.1 | 1000 | 4
2050 | Glass | 20 | Film | 25 | 133.5 | 200 | 3

## Sheet1
LASER |  | sensor | Result
Frequency | Power | Data 유무 | Kerf | Depth | 최종
100 | 32.44 |  | 190.3 | 57.9 | 미가공
200 | 40.61 |  | 156.2 | 12.7 | NG
100 | 13.73 |  | 183.2 | 18.7 | OK
200 | 19.15 |  | 171.5 | 47.9 | 미가공
100 | 40.35 | X | 164.2 | 46.7 | 미가공
100 | 4.19 | X | 162.2 | 21.3 | OK
200 | 30.98 |  | 162.2 | 25.3 | 미가공
200 | 5.66 |  | 162.5 | 0 | 과가공
200 | 56.95 |  | 194.6 | 50.2 | 미가공
200 | 17.57 |  | 162.4 | 51.8 | 미가공