## Data
| Sample |  |  |  |  | Process
No. | M1 | M1 length | M2 | M2 length | Thickness | Speed | Defocus
2051 | Glass | 10 | Film | 25 | 119.8 | 200 | 2
2052 | Glass | 10 | Film | 25 | 154.2 | 200 | 3
2053 | Glass | 20 | Film | 25 | 173.2 | 200 | 4
2054 | Glass | 10 | Film | 50 | 140.8 | 1000 | 4
2055 | Glass | 10 | Film | 50 | 155.6 | 500 | 1
2056 | Glass | 10 | Film | 50 | 112.4 | 500 | 3
2057 | Glass | 10 | Film | 50 | 118.1 | 200 | 3
2058 | Glass | 4 | Film | 10 | 158 | 200 | 1
2059 | Glass | 10 | Film | 50 | 153.6 | 500 | 1
2060 | Glass | 20 | Film | 25 | 151.8 | 500 | 3

## Sheet1
LASER |  | sensor | Result
Frequency | Power | Data 유무 | Kerf | Depth | 최종
100 | 18.29 |  | 166 | 3.5 | OK
200 | 21.66 |  | 173.3 | 20.8 | OK
200 | 29.99 |  | 197.1 | 9.8 | OK
100 | 30.63 |  | 163.6 | 9.8 | OK
100 | 54.49 |  | 179.6 | 28 | 미가공
200 | 14.86 |  | 166.3 | 38.3 | 미가공
100 | 45.49 | X | 152.6 | 5.7 | NG
100 | 38.22 |  | 161.9 | 2.9 | OK
100 | 47.13 |  | 158.2 | 14.5 | OK
100 | 7.13 |  | 184.5 | 28.7 | 미가공