## Data
| Sample |  |  |  |  | Process
No. | M1 | M1 length | M2 | M2 length | Thickness | Speed | Defocus
2061 | Glass | 20 | Film | 25 | 162 | 1000 | 0
2062 | Glass | 10 | Film | 50 | 163.4 | 200 | 3
2063 | Glass | 20 | Film | 50 | 147 | 1000 | 3
2064 | Glass | 4 | Film | 10 | 120.2 | 500 | 1
2065 | Glass | 10 | Film | 50 | 114.9 | 500 | 2
2066 | Glass | 4 | Film | 10 | 117.2 | 500 | 3
2067 | Glass | 10 | Film | 25 | 130.1 | 200 | 2
2068 | Glass | 10 | Film | 50 | 119.5 | 500 | 1
2069 | Glass | 10 | Film | 25 | 115.2 | 500 | 2
2070 | Glass | 20 | Film | 25 | 108.1 | 200 | 0

## Sheet1
LASER |  | sensor | Result
Frequency | Power | Data 유무 | Kerf | Depth | 최종
200 | 33.17 | X | 183.1 | 16.2 | OK
200 | 39.03 |  | 191.4 | 40.3 | 미가공
200 | 27.63 |  | 186.6 | 21.3 | OK
200 | 35.28 |  | 183.4 | 12.4 | OK
200 | 52.98 |  | 185.1 | 0.4 | OK
100 | 42.16 | X | 182.3 | 19.8 | OK
200 | 29.78 |  | 176.5 | 18.7 | OK
100 | 43.91 |  | 165.8 | 58.3 | 미가공
200 | 58.69 |  | 191.6 | 9.1 | OK
200 | 42.55 |  | 156.3 | 0 | 과가공