## Data
| Sample |  |  |  |  | Process
No. | M1 | M1 length | M2 | M2 length | Thickness | Speed | Defocus
2081 | Glass | 10 | Film | 50 | 120.9 | 500 | 4
2082 | Glass | 20 | Film | 25 | 163.6 | 200 | 4
2083 | Glass | 4 | Film | 10 | 114.2 | 1000 | 1
2084 | Glass | 10 | Film | 25 | 154.4 | 500 | 4
2085 | Glass | 4 | Film | 10 | 149.5 | 200 | 3
2086 | Glass | 10 | Film | 25 | 134.3 | 200 | 3
2087 | Glass | 20 | Film | 50 | 159.4 | 500 | 2
2088 | Glass | 10 | Film | 50 | 166.8 | 500 | 4
2089 | Glass | 10 | Film | 25 | 176 | 200 | 4
2090 | Glass | 10 | Film | 50 | 128.7 | 1000 | 1

## Sheet1
LASER |  | sensor | Result
Frequency | Power | Data 유무 | Kerf | Depth | 최종
100 | 28.73 |  | 165.7 | 24.3 | OK
200 | 26.36 |  | 159.4 | 18.9 | OK
200 | 27.77 |  | 184.9 | 24.3 | OK
100 | 34.28 |  | 154.7 | 22.8 | NG
200 | 31.81 |  | 163.7 | 0 | 과가공
100 | 55.35 |  | 175.4 | 0 | 과가공
200 | 49.57 |  | 164.1 | 14.7 | OK
200 | 22.47 |  | 177.6 | 11.4 | OK
200 | 16.11 |  | 188.8 | 18.6 | OK
200 | 57.79 |  | 156.3 | 8.4 | NG