## Data
| Sample |  |  |  |  | Process
No. | M1 | M1 length | M2 | M2 length | Thickness | Speed | Defocus
2091 | Glass | 10 | Film | 50 | 105.9 | 500 | 0
2092 | Glass | 20 | Film | 50 | 147.5 | 500 | 0
2093 | Glass | 10 | Film | 50 | 167.4 | 200 | 4
2094 | Glass | 4 | Film | 10 | 158.4 | 1000 | 0
2095 | Glass | 20 | Film | 50 | 127.8 | 200 | 1
2096 | Glass | 20 | Film | 25 | 152.3 | 500 | 4
2097 | Glass | 10 | Film | 50 | 169.6 | 1000 | 4
2098 | Glass | 20 | Film | 50 | 134.3 | 500 | 1
2099 | Glass | 20 | Film | 50 | 99.7 | 1000 | 3
2100 | Glass | 20 | Film | 25 | 157.2 | 500 | 1

## Sheet1
LASER |  | sensor | Result
Frequency | Power | Data 유무 | Kerf | Depth | 최종
100 | 26.17 |  | 182.7 | 11.8 | OK
200 | 51.38 |  | 193 | 8 | OK
100 | 16.18 | X | 184.2 | 5.8 | OK
200 | 12.28 | X | 165 | 8.2 | OK
200 | 35.06 |  | 189.6 | 2.1 | OK
100 | 16.03 |  | 181.9 | 16.7 | OK
100 | 7.01 |  | 197.3 | 7.5 | NG
200 | 51.44 |  | 155.3 | 9 | OK
200 | 3.26 |  | 193.3 | 0 | 과가공
200 | 15.28 |  | 159.5 | 18.9 | OK