## Data
| Sample |  |  |  |  | Process
No. | M1 | M1 length | M2 | M2 length | Thickness | Speed | Defocus
1 | Glass | 10 | Film | 25 | 111.8 | 500 | 0
2 | Glass | 10 | Film | 25 | 112.6 | 500 | 0
3 | Glass | 10 | Film | 25 | 113.9 | 500 | 0
4 | Glass | 10 | Film | 25 | 110.6 | 500 | 0
5 | Glass | 10 | Film | 25 | 111.6 | 500 | 0
6 | Glass | 10 | Film | 25 | 111.1 | 500 | 0
7 | Glass | 10 | Film | 25 | 113.8 | 500 | 0
8 | Glass | 10 | Film | 25 | 111.5 | 500 | 0
9 | Glass | 10 | Film | 25 | 113 | 500 | 0
10 | Glass | 10 | Film | 25 | 112.3 | 500 | 0
11 | Glass | 10 | Film | 25 | 112.4 | 500 | 0
12 | Glass | 10 | Film | 25 | 114.7 | 500 | 0
13 | Glass | 10 | Film | 25 | 117 | 500 | 0
14 | Glass | 10 | Film | 25 | 112.2 | 500 | 0
15 | Glass | 10 | Film | 25 | 117.5 | 500 | 0
16 | Glass | 10 | Film | 25 | 116.9 | 500 | 0
17 | Glass | 10 | Film | 25 | 113.5 | 500 | 0
18 | Glass | 10 | Film | 25 | 118.3 | 500 | 0
19 | Glass | 10 | Film | 25 | 119.8 | 500 | 0
20 | Glass | 10 | Film | 25 | 112.4 | 500 | 2
21 | Glass | 10 | Film | 25 | 115.6 | 500 | 2
22 | Glass | 10 | Film | 25 | 118.2 | 500 | 2
23 | Glass | 10 | Film | 25 | 118.9 | 500 | 2
24 | Glass | 10 | Film | 25 | 118.8 | 500 | 2
25 | Glass | 10 | Film | 25 | 120.5 | 500 | 2
26 | Glass | 10 | Film | 25 | 120.2 | 500 | 2
27 | Glass | 10 | Film | 25 | 119 | 500 | 2
28 | Glass | 10 | Film | 25 | 117.1 | 500 | 2
29 | Glass | 10 | Film | 25 | 118.6 | 500 | 2
30 | Glass | 10 | Film | 25 | 124 | 500 | 4
31 | Glass | 10 | Film | 25 | 117 | 500 | 4
32 | Glass | 10 | Film | 25 | 117.8 | 500 | 4
33 | Glass | 10 | Film | 25 | 119.3 | 500 | 4
34 | Glass | 10 | Film | 25 | 116.8 | 500 | 4
35 | Glass | 10 | Film | 25 | 119.4 | 500 | 4
36 | Glass | 10 | Film | 25 | 118.8 | 500 | 4
37 | Glass | 10 | Film | 25 | 118.4 | 500 | 4
38 | Glass | 10 | Film | 25 | 121.5 | 500 | 4
39 | Glass | 10 | Film | 25 | 123.1 | 500 | 4
40 | Glass | 10 | Film | 25 | 121.6 | 500 | 2
51 | Glass | 4 | Film | 10 | 117.8 | 200 | 0
52 | Glass | 4 | Film | 10 | 121 | 200 | 0
53 | Glass | 4 | Film | 10 | 120.8 | 200 | 0
54 | Glass | 4 | Film | 10 | 120.3 | 200 | 0
55 | Glass | 4 | Film | 10 | 122.5 | 200 | 0
56 | Glass | 4 | Film | 10 | 119.5 | 200 | 0
61 | Glass | 4 | Film | 10 | 121.8 | 200 | 2
62 | Glass | 4 | Film | 10 | 121 | 200 | 2
63 | Glass | 4 | Film | 10 | 122.5 | 200 | 2
64 | Glass | 4 | Film | 10 | 125 | 200 | 2
65 | Glass | 4 | Film | 10 | 121.4 | 200 | 2
66 | Glass | 4 | Film | 10 | 122 | 200 | 2
67 | Glass | 4 | Film | 10 | 120.9 | 200 | 2
71 | Glass | 4 | Film | 10 | 118.6 | 200 | 4
72 | Glass | 4 | Film | 10 | 120.2 | 200 | 4
73 | Glass | 4 | Film | 10 | 119.4 | 200 | 4
74 | Glass | 4 | Film | 10 | 123 | 200 | 4
75 | Glass | 4 | Film | 10 | 120.2 | 200 | 4
76 | Glass | 4 | Film | 10 | 120.9 | 200 | 4
77 | Glass | 4 | Film | 10 | 121 | 200 | 4
78 | Glass | 4 | Film | 10 | 121 | 200 | 4
79 | Glass | 4 | Film | 10 | 120.9 | 200 | 4
91 | Glass | 20 | Film | 50 | 120.4 | 1000 | 0
92 | Glass | 20 | Film | 50 | 122.6 | 1000 | 0
93 | Glass | 20 | Film | 50 | 123.8 | 1000 | 0
94 | Glass | 20 | Film | 50 | 116.2 | 1000 | 0
95 | Glass | 20 | Film | 50 | 119.4 | 1000 | 0
96 | Glass | 20 | Film | 50 | 125 | 1000 | 0
97 | Glass | 20 | Film | 50 | 121.3 | 1000 | 0
98 | Glass | 20 | Film | 50 | 121.1 | 1000 | 0
99 | Glass | 20 | Film | 50 | 117.8 | 1000 | 0
100 | Glass | 20 | Film | 50 | 121.7 | 1000 | 0
101 | Glass | 20 | Film | 50 | 115.4 | 1000 | 2
102 | Glass | 20 | Film | 50 | 112.7 | 1000 | 2
103 | Glass | 20 | Film | 50 | 118.4 | 1000 | 2
104 | Glass | 20 | Film | 50 | 118.6 | 1000 | 2
105 | Glass | 20 | Film | 50 | 116.2 | 1000 | 2
106 | Glass | 20 | Film | 50 | 113 | 1000 | 2
107 | Glass | 20 | Film | 50 | 117.8 | 1000 | 2
108 | Glass | 20 | Film | 50 | 117 | 1000 | 2
109 | Glass | 20 | Film | 50 | 116.3 | 1000 | 2
110 | Glass | 20 | Film | 50 | 116.9 | 1000 | 2
111 | Glass | 20 | Film | 50 | 119.4 | 1000 | 4
112 | Glass | 20 | Film | 50 | 120.2 | 1000 | 4
113 | Glass | 20 | Film | 50 | 121.8 | 1000 | 4
114 | Glass | 20 | Film | 50 | 124.3 | 1000 | 4
115 | Glass | 20 | Film | 50 | 123.2 | 1000 | 4
116 | Glass | 20 | Film | 50 | 123.3 | 1000 | 4
117 | Glass | 20 | Film | 50 | 122 | 1000 | 4
118 | Glass | 20 | Film | 50 | 121.7 | 1000 | 4
119 | Glass | 20 | Film | 50 | 124 | 1000 | 4
120 | Glass | 20 | Film | 50 | 121.7 | 1000 | 4
121 | Glass | 20 | Film | 50 | 123 | 1000 | 4
122 | Glass | 20 | Film | 50 | 124.9 | 1000 | 4
123 | Glass | 20 | Film | 50 | 123.3 | 1000 | 2
124 | Glass | 20 | Film | 50 | 123.2 | 1000 | 2
125 | Glass | 20 | Film | 50 | 126.4 | 1000 | 0
126 | Glass | 20 | Film | 50 | 124.9 | 1000 | 0
127 | Glass | 4 | Film | 10 | 121 | 200 | 0
128 | Glass | 4 | Film | 10 | 121.7 | 200 | 0
129 | Glass | 4 | Film | 10 | 121 | 200 | 0
130 | Glass | 4 | Film | 10 | 123.1 | 200 | 0
131 | Glass | 4 | Film | 10 | 123.4 | 200 | 0
132 | Glass | 4 | Film | 10 | 123.8 | 200 | 0
133 | Glass | 4 | Film | 10 | 124.6 | 200 | 0
134 | Glass | 4 | Film | 10 | 122.5 | 200 | 0
135 | Glass | 4 | Film | 10 | 122.1 | 200 | 0
136 | Glass | 4 | Film | 10 | 124.1 | 200 | 2
137 | Glass | 4 | Film | 10 | 123.3 | 200 | 2
138 | Glass | 4 | Film | 10 | 120.7 | 200 | 2
139 | Glass | 4 | Film | 10 | 120.2 | 200 | 2
140 | Glass | 4 | Film | 10 | 120.1 | 200 | 2
141 | Glass | 10 | Film | 25 | 123.6 | 500 | 3
142 | Glass | 10 | Film | 25 | 123.3 | 500 | 3
143 | Glass | 10 | Film | 25 | 119 | 500 | 3
144 | Glass | 10 | Film | 25 | 117.9 | 500 | 3
145 | Glass | 10 | Film | 25 | 115.4 | 500 | 3
146 | Glass | 10 | Film | 25 | 115.5 | 500 | 3
147 | Glass | 10 | Film | 25 | 120.2 | 500 | 3
148 | Glass | 10 | Film | 25 | 112.5 | 500 | 3
149 | Glass | 10 | Film | 25 | 115.8 | 500 | 3
150 | Glass | 10 | Film | 25 | 117.7 | 500 | 3
151 | Glass | 10 | Film | 25 | 115.2 | 500 | 1
152 | Glass | 10 | Film | 25 | 117.2 | 500 | 1
153 | Glass | 10 | Film | 25 | 115.7 | 500 | 1
154 | Glass | 10 | Film | 25 | 117.8 | 500 | 1
155 | Glass | 10 | Film | 25 | 118.6 | 500 | 1
156 | Glass | 10 | Film | 25 | 115.5 | 500 | 1
157 | Glass | 10 | Film | 25 | 117 | 500 | 1
158 | Glass | 10 | Film | 25 | 118.2 | 500 | 1
159 | Glass | 10 | Film | 25 | 118.9 | 500 | 1
160 | Glass | 10 | Film | 25 | 116 | 500 | 1
161 | Glass | 4 | Film | 10 | 117.2 | 200 | 3
162 | Glass | 4 | Film | 10 | 117.1 | 200 | 3
163 | Glass | 4 | Film | 10 | 116.2 | 200 | 3
164 | Glass | 4 | Film | 10 | 115.7 | 200 | 3
165 | Glass | 4 | Film | 10 | 120.4 | 200 | 3
166 | Glass | 4 | Film | 10 | 119.6 | 200 | 3
167 | Glass | 4 | Film | 10 | 120.8 | 200 | 3
168 | Glass | 4 | Film | 10 | 121.2 | 200 | 3
169 | Glass | 4 | Film | 10 | 120.6 | 200 | 3
170 | Glass | 4 | Film | 10 | 125.1 | 200 | 3
171 | Glass | 4 | Film | 10 | 121.6 | 200 | 1
172 | Glass | 4 | Film | 10 | 121.8 | 200 | 1
173 | Glass | 4 | Film | 10 | 122.5 | 200 | 1
174 | Glass | 4 | Film | 10 | 122.8 | 200 | 1
175 | Glass | 4 | Film | 10 | 123.4 | 200 | 1
176 | Glass | 4 | Film | 10 | 119.3 | 200 | 1
177 | Glass | 4 | Film | 10 | 119.5 | 200 | 1
178 | Glass | 4 | Film | 10 | 122.7 | 200 | 1
179 | Glass | 4 | Film | 10 | 121.1 | 200 | 1
180 | Glass | 4 | Film | 10 | 120.3 | 200 | 1
181 | Glass | 20 | Film | 50 | 121.5 | 1000 | 3
182 | Glass | 20 | Film | 50 | 119.4 | 1000 | 3
183 | Glass | 20 | Film | 50 | 119.5 | 1000 | 3
184 | Glass | 20 | Film | 50 | 119.6 | 1000 | 3
185 | Glass | 20 | Film | 50 | 120.7 | 1000 | 3
186 | Glass | 20 | Film | 50 | 122 | 1000 | 3
187 | Glass | 20 | Film | 50 | 120.9 | 1000 | 3
188 | Glass | 20 | Film | 50 | 117.8 | 1000 | 3
189 | Glass | 20 | Film | 50 | 121.6 | 1000 | 3
190 | Glass | 20 | Film | 50 | 122.6 | 1000 | 3
191 | Glass | 20 | Film | 50 | 117.6 | 1000 | 1
192 | Glass | 20 | Film | 50 | 118.8 | 1000 | 1
193 | Glass | 20 | Film | 50 | 117.8 | 1000 | 1
194 | Glass | 20 | Film | 50 | 118.6 | 1000 | 1
195 | Glass | 20 | Film | 50 | 121 | 1000 | 1
196 | Glass | 20 | Film | 50 | 120.1 | 1000 | 1
197 | Glass | 20 | Film | 50 | 117.8 | 1000 | 1
198 | Glass | 20 | Film | 50 | 118.7 | 1000 | 1
199 | Glass | 20 | Film | 50 | 121 | 1000 | 1
200 | Glass | 20 | Film | 50 | 123.1 | 1000 | 1
201 | Glass | 20 | Film | 50 | 123.4 | 1000 | 1
202 | Glass | 20 | Film | 50 | 125.6 | 1000 | 1
203 | Glass | 20 | Film | 50 | 120.9 | 1000 | 3
204 | Glass | 20 | Film | 50 | 118.2 | 1000 | 3
205 | Glass | 20 | Film | 50 | 120.2 | 1000 | 0
206 | Glass | 20 | Film | 50 | 119.3 | 1000 | 0
207 | Glass | 20 | Film | 50 | 120.4 | 1000 | 0
208 | Glass | 20 | Film | 50 | 119.4 | 1000 | 0
209 | Glass | 20 | Film | 50 | 118.8 | 1000 | 0
210 | Glass | 20 | Film | 50 | 121.7 | 1000 | 0
211 | Glass | 20 | Film | 50 | 118.8 | 1000 | 0
212 | Glass | 20 | Film | 50 | 118.6 | 1000 | 0
213 | Glass | 20 | Film | 50 | 118.6 | 1000 | 0
214 | Glass | 20 | Film | 50 | 119 | 1000 | 0
215 | Glass | 20 | Film | 50 | 117.3 | 1000 | 0
216 | Glass | 20 | Film | 50 | 117.2 | 1000 | 1
217 | Glass | 20 | Film | 50 | 117.7 | 1000 | 1
218 | Glass | 20 | Film | 50 | 177.5 | 1000 | 1
219 | Glass | 20 | Film | 50 | 144.5 | 1000 | 1
220 | Glass | 20 | Film | 50 | 119.9 | 1000 | 1
221 | Glass | 20 | Film | 50 | 119.4 | 1000 | 1
222 | Glass | 20 | Film | 50 | 116.2 | 1000 | 1
223 | Glass | 20 | Film | 50 | 117.8 | 1000 | 1
224 | Glass | 20 | Film | 50 | 116.4 | 1000 | 1
225 | Glass | 20 | Film | 50 | 114.3 | 1000 | 1
226 | Glass | 20 | Film | 50 | 118.8 | 1000 | 1
227 | Glass | 20 | Film | 50 | 118.1 | 1000 | 2
228 | Glass | 20 | Film | 50 | 114.9 | 1000 | 2
229 | Glass | 20 | Film | 50 | 115.5 | 1000 | 2
230 | Glass | 20 | Film | 50 | 118.6 | 1000 | 2
231 | Glass | 20 | Film | 50 | 117.7 | 1000 | 2
232 | Glass | 20 | Film | 50 | 117 | 1000 | 2
233 | Glass | 20 | Film | 50 | 119.7 | 1000 | 2
234 | Glass | 20 | Film | 50 | 117.8 | 1000 | 2
235 | Glass | 20 | Film | 50 | 121 | 1000 | 2
236 | Glass | 20 | Film | 50 | 119.4 | 1000 | 2
237 | Glass | 20 | Film | 50 | 118.1 | 1000 | 3
238 | Glass | 20 | Film | 50 | 118.6 | 1000 | 3
239 | Glass | 20 | Film | 50 | 115.8 | 1000 | 3
240 | Glass | 20 | Film | 50 | 122.7 | 1000 | 3
241 | Glass | 20 | Film | 50 | 121.7 | 1000 | 3
242 | Glass | 20 | Film | 50 | 117.9 | 1000 | 3
243 | Glass | 20 | Film | 50 | 119.3 | 1000 | 3
244 | Glass | 20 | Film | 50 | 118.8 | 1000 | 3
245 | Glass | 20 | Film | 50 | 122 | 1000 | 3
246 | Glass | 20 | Film | 50 | 115.9 | 1000 | 3
247 | Glass | 20 | Film | 50 | 119.4 | 1000 | 3
248 | Glass | 20 | Film | 50 | 117.7 | 1000 | 3
249 | Glass | 10 | Film | 25 | 118.6 | 500 | 0
250 | Glass | 10 | Film | 25 | 117.1 | 500 | 0
251 | Glass | 10 | Film | 25 | 116 | 500 | 0
252 | Glass | 10 | Film | 25 | 115.8 | 500 | 0
253 | Glass | 10 | Film | 25 | 121.2 | 500 | 0
254 | Glass | 10 | Film | 25 | 122.2 | 500 | 0
255 | Glass | 10 | Film | 25 | 124.2 | 500 | 0
256 | Glass | 10 | Film | 25 | 121 | 500 | 0
257 | Glass | 10 | Film | 25 | 122.5 | 500 | 0
258 | Glass | 10 | Film | 25 | 121 | 500 | 0
259 | Glass | 10 | Film | 25 | 121.7 | 500 | 0
260 | Glass | 10 | Film | 25 | 121 | 500 | 1
261 | Glass | 10 | Film | 25 | 122.5 | 500 | 1
262 | Glass | 10 | Film | 25 | 120.9 | 500 | 1
263 | Glass | 10 | Film | 25 | 121 | 500 | 1
264 | Glass | 10 | Film | 25 | 122.4 | 500 | 1
265 | Glass | 10 | Film | 25 | 119.6 | 500 | 1
266 | Glass | 10 | Film | 25 | 119.4 | 500 | 1
267 | Glass | 10 | Film | 25 | 122.7 | 500 | 1
268 | Glass | 10 | Film | 25 | 120.2 | 500 | 1
269 | Glass | 10 | Film | 25 | 122.4 | 500 | 1
270 | Glass | 10 | Film | 25 | 121.7 | 500 | 2
271 | Glass | 10 | Film | 25 | 124.9 | 500 | 2
272 | Glass | 10 | Film | 25 | 124.1 | 500 | 2
273 | Glass | 10 | Film | 25 | 120.2 | 500 | 2
274 | Glass | 10 | Film | 25 | 116.2 | 500 | 2
275 | Glass | 10 | Film | 25 | 119.1 | 500 | 2
276 | Glass | 10 | Film | 25 | 120.1 | 500 | 2
277 | Glass | 10 | Film | 25 | 119.4 | 500 | 2
278 | Glass | 10 | Film | 25 | 124.2 | 500 | 2
279 | Glass | 10 | Film | 25 | 120.9 | 500 | 2
280 | Glass | 10 | Film | 25 | 121.6 | 500 | 3
281 | Glass | 10 | Film | 25 | 117.8 | 500 | 3
282 | Glass | 10 | Film | 25 | 122.4 | 500 | 3
283 | Glass | 10 | Film | 25 | 121.3 | 500 | 3
284 | Glass | 10 | Film | 25 | 124.9 | 500 | 3
285 | Glass | 10 | Film | 25 | 123.3 | 500 | 3
286 | Glass | 10 | Film | 25 | 118.6 | 500 | 3
287 | Glass | 10 | Film | 25 | 121.1 | 500 | 3
288 | Glass | 10 | Film | 25 | 119.4 | 500 | 3
289 | Glass | 10 | Film | 25 | 119.4 | 500 | 3
290 | Glass | 4 | Film | 10 | 123.3 | 200 | 0
291 | Glass | 4 | Film | 10 | 123.2 | 200 | 0
292 | Glass | 4 | Film | 10 | 121.7 | 200 | 0
293 | Glass | 4 | Film | 10 | 119.4 | 200 | 0
294 | Glass | 4 | Film | 10 | 118.8 | 200 | 0
295 | Glass | 4 | Film | 10 | 117.8 | 200 | 0
296 | Glass | 4 | Film | 10 | 118.5 | 200 | 0
297 | Glass | 4 | Film | 10 | 121.5 | 200 | 0
298 | Glass | 4 | Film | 10 | 117.6 | 200 | 0
299 | Glass | 4 | Film | 10 | 119 | 200 | 0
300 | Glass | 4 | Film | 10 | 117.8 | 200 | 1
300-2 | Glass | 4 | Film | 10 | 116.1 | 200 | 1
301 | Glass | 4 | Film | 10 | 118.6 | 200 | 1
302 | Glass | 4 | Film | 10 | 113.8 | 200 | 1
303 | Glass | 4 | Film | 10 | 118.4 | 200 | 1
304 | Glass | 4 | Film | 10 | 114.7 | 200 | 1
305 | Glass | 4 | Film | 10 | 118.2 | 200 | 1
306 | Glass | 4 | Film | 10 | 118.6 | 200 | 1
307 | Glass | 4 | Film | 10 | 114.6 | 200 | 1
308 | Glass | 4 | Film | 10 | 120.2 | 200 | 1
309 | Glass | 4 | Film | 10 | 115.4 | 200 | 1
310 | Glass | 4 | Film | 10 | 116 | 200 | 2
311 | Glass | 4 | Film | 10 | 117.2 | 200 | 2
312 | Glass | 4 | Film | 10 | 120.1 | 200 | 2
313 | Glass | 4 | Film | 10 | 119.1 | 200 | 2
314 | Glass | 4 | Film | 10 | 121.4 | 200 | 2
315 | Glass | 4 | Film | 10 | 125.9 | 200 | 2
316 | Glass | 4 | Film | 10 | 124.9 | 200 | 2
317 | Glass | 4 | Film | 10 | 123.5 | 200 | 2
318 | Glass | 4 | Film | 10 | 126.2 | 200 | 2
319 | Glass | 4 | Film | 10 | 123.7 | 200 | 2
320 | Glass | 4 | Film | 10 | 126.6 | 200 | 3
321 | Glass | 4 | Film | 10 | 124.8 | 200 | 3
322 | Glass | 4 | Film | 10 | 118.9 | 200 | 3
323 | Glass | 4 | Film | 10 | 123.7 | 200 | 3
324 | Glass | 4 | Film | 10 | 121.6 | 200 | 3
325 | Glass | 4 | Film | 10 | 123.9 | 200 | 3
326 | Glass | 4 | Film | 10 | 121.8 | 200 | 3
327 | Glass | 4 | Film | 10 | 123.1 | 200 | 3
328 | Glass | 4 | Film | 10 | 124.3 | 200 | 3
329 | Glass | 4 | Film | 10 | 125.6 | 200 | 3
330 | Glass | 10 | Film | 25 | 124.9 | 500 | 0
331 | Glass | 10 | Film | 25 | 125.7 | 500 | 0
332 | Glass | 10 | Film | 25 | 125 | 500 | 0
333 | Glass | 10 | Film | 25 | 123.2 | 500 | 0
334 | Glass | 10 | Film | 25 | 124.1 | 500 | 0
335 | Glass | 10 | Film | 25 | 118.8 | 500 | 0
336 | Glass | 10 | Film | 25 | 122.5 | 500 | 0
337 | Glass | 10 | Film | 25 | 120.2 | 500 | 0
338 | Glass | 10 | Film | 25 | 123.3 | 500 | 0
339 | Glass | 10 | Film | 25 | 120.2 | 500 | 0
340 | Glass | 10 | Film | 25 | 118.8 | 500 | 2
341 | Glass | 10 | Film | 25 | 121 | 500 | 2
342 | Glass | 10 | Film | 25 | 116.9 | 500 | 2
343 | Glass | 10 | Film | 25 | 118.6 | 500 | 2
344 | Glass | 10 | Film | 25 | 120.4 | 500 | 2
345 | Glass | 10 | Film | 25 | 118.8 | 500 | 2
346 | Glass | 10 | Film | 25 | 122.6 | 500 | 2
347 | Glass | 10 | Film | 25 | 121 | 500 | 2
348 | Glass | 10 | Film | 25 | 118.2 | 500 | 2
349 | Glass | 10 | Film | 25 | 119.4 | 500 | 2
350 | Glass | 4 | Film | 10 | 120.1 | 200 | 0
351 | Glass | 4 | Film | 10 | 119.1 | 200 | 0
352 | Glass | 4 | Film | 10 | 119.1 | 200 | 0
353 | Glass | 4 | Film | 10 | 120.1 | 200 | 2
354 | Glass | 4 | Film | 10 | 121.6 | 200 | 2
355 | Glass | 4 | Film | 10 | 121.8 | 200 | 2

## Sheet1
LASER |  | sensor | Result
Frequency | Power | Data 유무 | Kerf | Depth | 최종
200 | 6 |  | 78.3 | 95 | 미가공
200 | 10.6 |  | 125.3 | 55.4 | 미가공
200 | 15.2 |  | 155.6 | 15.8 | OK
200 | 20.2 |  | 179.1 | 0 | 과가공
200 | 25.2 |  | 172.9 | 0 | 과가공
200 | 30 |  | 188 | 0 | 과가공
200 | 35.1 |  | 211.1 | 0 | 과가공
200 | 40 |  | 224.6 | 0 | 과가공
200 | 45.3 |  | 245.9 | 0 | 과가공
200 | 50.1 |  | 263.7 | 0 | 과가공
200 | 26.1 |  | 169.2 | 0 | 과가공
200 | 27.3 |  | 188.7 | 0 | 과가공
200 | 28 |  | 195.5 | 0 | 과가공
200 | 29.4 |  | 189 | 0 | 과가공
200 | 30 |  | 188.6 | 0 | 과가공
200 | 31.3 |  | 199.6 | 0 | 과가공
200 | 32.2 |  | 200.6 | 0 | 과가공
200 | 33.7 |  | 202.9 | 0 | 과가공
200 | 34 |  | 204.9 | 0 | 과가공
200 | 6 |  | 73.7 | 112.4 | 미가공
200 | 10.6 |  | 129.9 | 88.4 | 미가공
200 | 15.2 |  | 188.4 | 67.3 | 미가공
200 | 20.2 |  | 227.4 | 45.8 | 미가공
200 | 25.2 |  | 253.2 | 33.4 | 미가공
200 | 30 |  | 270.9 | 21 | OK
200 | 35.1 |  | 301 | 18.6 | OK
200 | 40 |  | 332.4 | 12.4 | OK
200 | 45.3 |  | 341.2 | 0 | 과가공
200 | 50.1 |  | 376.5 | 0 | 과가공
200 | 6 |  | 153.6 | 130.3 | 미가공
200 | 10.6 |  | 234 | 110.9 | 미가공
200 | 15.2 |  | 268 | 103 | 미가공
200 | 20.2 |  | 299.8 | 97.4 | 미가공
200 | 25.2 |  | 308.7 | 88.3 | 미가공
200 | 30 |  | 351.4 | 75.7 | 미가공
200 | 35.1 |  | 381.1 | 68.9 | 미가공
200 | 40 |  | 388.8 | 62.3 | 미가공
200 | 45.3 |  | 426.9 | 57.2 | 미가공
200 | 50.1 |  | 450.9 | 52.5 | 미가공
200 | 35.1 |  | 300.5 | 20.4 | OK
200 | 6 |  | 177.9 | 20.6 | OK
200 | 10.6 |  | 199.3 | 0 | 과가공
200 | 15.2 |  | 211.1 | 0 | 과가공
200 | 20.2 |  | 232.1 | 0 | 과가공
200 | 25.2 |  | 255.9 | 0 | 과가공
200 | 30 |  | 271.5 | 0 | 과가공
200 | 6 |  | 177.4 | 48.8 | 미가공
200 | 10.6 |  | 232.7 | 0 | 과가공
200 | 15.2 |  | 269.3 | 0 | 과가공
200 | 20.2 |  | 314.8 | 0 | 과가공
200 | 25.2 |  | 337.9 | 0 | 과가공
200 | 30 |  | 375.8 | 0 | 과가공
200 | 35.1 |  | 379.8 | 0 | 과가공
200 | 6 |  | 187.4 | 81.4 | 미가공
200 | 10.6 |  | 253.8 | 68.8 | 미가공
200 | 15.2 |  | 322.2 | 37.6 | 미가공
200 | 20.2 |  | 406 | 18.1 | OK
200 | 25.2 |  | 427 | 3.4 | OK
200 | 30 |  | 437.5 | 0 | 과가공
200 | 35.1 |  | 478.4 | 0 | 과가공
200 | 40 |  | 503.7 | 0 | 과가공
200 | 45.3 |  | 525.9 | 0 | 과가공
200 | 6 | X | 59.1 | 113.8 | 미가공
200 | 10.6 |  | 88.6 | 100 | 미가공
200 | 15.2 |  | 109.6 | 86.8 | 미가공
200 | 20.2 |  | 119.2 | 68.6 | 미가공
200 | 25.2 |  | 141.6 | 54.5 | 미가공
200 | 30 |  | 158.1 | 46.5 | 미가공
200 | 35.1 |  | 163 | 21.6 | OK
200 | 40 |  | 164.8 | 17.2 | OK
200 | 45.3 |  | 177.9 | 9.5 | OK
200 | 50.1 |  | 196.9 | 0 | 과가공
200 | 6 | X | 51.1 | 110.9 | 미가공
200 | 10.6 |  | 94.7 | 97.1 | 미가공
200 | 15.2 |  | 126.6 | 92 | 미가공
200 | 20.2 |  | 137.6 | 85.4 | 미가공
200 | 25.2 |  | 166 | 75.8 | 미가공
200 | 30 |  | 173 | 67.4 | 미가공
200 | 35.1 |  | 197.1 | 63.4 | 미가공
200 | 40 |  | 217.5 | 57.7 | 미가공
200 | 45.3 |  | 220.3 | 50.8 | 미가공
200 | 50.1 |  | 232.5 | 48 | 미가공
200 | 6 | X | 128.3 | 124.7 | 미가공
200 | 10.6 | X | 230.4 | 124.3 | 미가공
200 | 15.2 |  | 224.6 | 0 | 과가공
200 | 20.2 |  | 236 | 120.9 | 미가공
200 | 25.2 |  | 235 | 114.1 | 미가공
200 | 30 |  | 255.4 | 109.7 | 미가공
200 | 35.1 |  | 270.7 | 106.4 | 미가공
200 | 40 |  | 293.6 | 100 | 미가공
200 | 45.3 |  | 317 | 97.6 | 미가공
200 | 50.1 |  | 324.2 | 93.3 | 미가공
200 | 55.3 |  | 341.1 | 90.8 | 미가공
200 | 59.8 |  | 360.7 | 88 | 미가공
200 | 55.3 |  | 261 | 44.4 | 미가공
200 | 59.8 |  | 268.1 | 36.4 | 미가공
200 | 55.3 |  | 206 | 0 | 과가공
200 | 59.8 |  | 209.6 | 0 | 과가공
200 | 4.8 |  | 166.1 | 52.2 | 미가공
200 | 6.7 |  | 169.1 | 16.4 | OK
200 | 7.9 |  | 169.7 | 0 | 과가공
200 | 8.6 |  | 188.9 | 0 | 과가공
200 | 10 |  | 184.9 | 0 | 과가공
200 | 11.7 |  | 194 | 0 | 과가공
200 | 12.2 |  | 194.6 | 0 | 과가공
200 | 13.5 |  | 203.1 | 0 | 과가공
200 | 14.1 |  | 204.9 | 0 | 과가공
200 | 10 |  | 226.5 | 15.1 | OK
200 | 11.7 |  | 244.3 | 0 | 과가공
200 | 13.5 |  | 255.7 | 0 | 과가공
200 | 17.4 |  | 287 | 0 | 과가공
200 | 19.6 |  | 290.6 | 0 | 과가공
200 | 30 |  | 298.8 | 58.4 | 미가공
200 | 6 |  | 108.2 | 106.4 | 미가공
200 | 10.6 |  | 152.3 | 93.1 | 미가공
200 | 15.2 |  | 183.3 | 80.3 | 미가공
200 | 20.2 |  | 208 | 70.5 | 미가공
200 | 25.2 |  | 228.9 | 62.3 | 미가공
200 | 35.1 |  | 320.4 | 48.1 | 미가공
200 | 40 |  | 331.7 | 44.2 | 미가공
200 | 45.3 |  | 366.7 | 41.9 | 미가공
200 | 50.1 |  | 375.8 | 27.1 | 미가공
200 | 6 |  | 96.9 | 86.6 | 미가공
200 | 10.6 |  | 142.2 | 61.2 | 미가공
200 | 15.2 |  | 173.5 | 29.7 | 미가공
200 | 20.2 |  | 194.6 | 13.9 | OK
200 | 25.2 |  | 215.8 | 0 | 과가공
200 | 30 |  | 235.5 | 0 | 과가공
200 | 35.1 |  | 247.8 | 0 | 과가공
200 | 40 |  | 270.6 | 0 | 과가공
200 | 45.3 |  | 301.4 | 0 | 과가공
200 | 50.1 |  | 294.2 | 0 | 과가공
200 | 4.2 |  | 149.8 | 81.4 | 미가공
200 | 6.7 |  | 210.8 | 49.5 | 미가공
200 | 10 |  | 259.2 | 30.2 | 미가공
200 | 12.2 |  | 278.1 | 13.5 | OK
200 | 15.2 |  | 309.6 | 3.6 | OK
200 | 18.1 |  | 334 | 0 | 과가공
200 | 21.4 |  | 363.1 | 0 | 과가공
200 | 24 |  | 369.5 | 0 | 과가공
200 | 27.3 |  | 404.2 | 0 | 과가공
200 | 30 |  | 418.9 | 0 | 과가공
200 | 2.8 |  | 108.6 | 86.2 | 미가공
200 | 4.8 |  | 156.3 | 58.9 | 미가공
200 | 6.7 |  | 180.8 | 20.7 | OK
200 | 8.6 |  | 187.7 | 3.2 | OK
200 | 10.6 |  | 202.2 | 0 | 과가공
200 | 12.2 |  | 205.5 | 0 | 과가공
200 | 14.1 |  | 231.2 | 0 | 과가공
200 | 16.1 |  | 241.4 | 0 | 과가공
200 | 18.1 |  | 251.8 | 0 | 과가공
200 | 20.2 |  | 265.8 | 0 | 과가공
200 | 6 | X | 57.5 | 118.8 | 미가공
200 | 10.6 |  | 82.7 | 110.9 | 미가공
200 | 15.2 |  | 119.1 | 103.5 | 미가공
200 | 20.2 |  | 145 | 99.5 | 미가공
200 | 25.2 |  | 170.9 | 96.2 | 미가공
200 | 30 |  | 182.7 | 92.3 | 미가공
200 | 35.1 |  | 196.1 | 88.4 | 미가공
200 | 40 |  | 212.2 | 85.7 | 미가공
200 | 45.3 |  | 223.8 | 84.8 | 미가공
200 | 50.1 |  | 246.5 | 83.6 | 미가공
200 | 6 | X | 55.3 | 112.7 | 미가공
200 | 10.6 |  | 84.7 | 97.7 | 미가공
200 | 15.2 |  | 106.8 | 84.9 | 미가공
200 | 20.2 |  | 129.7 | 75.1 | 미가공
200 | 25.2 |  | 147.1 | 68.8 | 미가공
200 | 30 |  | 170.6 | 56.4 | 미가공
200 | 35.1 |  | 166.4 | 47 | 미가공
200 | 40 |  | 190.1 | 33.3 | 미가공
200 | 45.3 |  | 208 | 21.3 | OK
200 | 50.1 |  | 219.9 | 17 | OK
200 | 55.3 |  | 240.3 | 14 | OK
200 | 59.8 |  | 253.8 | 11.5 | OK
200 | 55.3 |  | 240.5 | 94 | 미가공
200 | 59.8 |  | 239 | 91 | 미가공
100 | 10.6 |  | 97.1 | 93.8 | 미가공
100 | 15.2 |  | 101.7 | 83 | 미가공
100 | 20.2 |  | 129.4 | 68.5 | 미가공
100 | 25.2 |  | 134 | 55.4 | 미가공
100 | 30 |  | 135.4 | 39.3 | 미가공
100 | 35.1 |  | 165 | 22.6 | OK
100 | 40 |  | 171.5 | 18.2 | OK
100 | 45.3 |  | 182.5 | 10.4 | OK
100 | 50.1 |  | 197.9 | 0 | 과가공
100 | 55.3 |  | 207.7 | 0 | 과가공
100 | 59.8 |  | 216 | 0 | 과가공
100 | 10.6 |  | 91.9 | 95.5 | 미가공
100 | 15.2 |  | 177.1 | 54.2 | 미가공
100 | 20.2 |  | 135.3 | 71.3 | 미가공
100 | 25.2 |  | 156.4 | 59.4 | 미가공
100 | 30 |  | 179.8 | 55.9 | 미가공
100 | 35.1 |  | 200.9 | 40.8 | 미가공
100 | 40 |  | 199.7 | 34 | 미가공
100 | 45.3 |  | 213.5 | 17.4 | OK
100 | 50.1 |  | 224.5 | 11.9 | OK
100 | 55.3 |  | 232.4 | 6.8 | OK
100 | 59.8 |  | 246 | 6.6 | OK
100 | 10.6 |  | 106.1 | 100.1 | 미가공
100 | 15.2 |  | 212.8 | 88.7 | 미가공
100 | 20.2 |  | 148 | 81.5 | 미가공
100 | 25.2 |  | 168.4 | 76.6 | 미가공
100 | 30 |  | 168.2 | 70 | 미가공
100 | 35.1 |  | 194.7 | 63.8 | 미가공
100 | 40 |  | 219 | 57.8 | 미가공
100 | 45.3 |  | 223.9 | 51.5 | 미가공
100 | 50.1 |  | 254.6 | 46.6 | 미가공
100 | 55.3 |  | 244.4 | 45.1 | 미가공
100 | 59.8 |  | 265.7 | 41 | 미가공
100 | 10.6 |  | 95.7 | 109.6 | 미가공
100 | 15.2 |  | 113.1 | 100.6 | 미가공
100 | 20.2 |  | 164.3 | 98.8 | 미가공
100 | 25.2 |  | 167.7 | 96.7 | 미가공
100 | 30 |  | 182.4 | 90.5 | 미가공
100 | 35.1 |  | 190.2 | 88.6 | 미가공
100 | 40 |  | 202.6 | 86.9 | 미가공
100 | 45.3 |  | 243.3 | 85.9 | 미가공
100 | 50.1 |  | 216 | 86.2 | 미가공
100 | 55.3 |  | 266.4 | 89.4 | 미가공
100 | 59.8 |  | 265.5 | 88.8 | 미가공
100 | 6 |  | 105.2 | 84.2 | 미가공
100 | 10.6 |  | 147.4 | 53 | 미가공
100 | 15.2 |  | 159 | 15.9 | OK
100 | 20.2 |  | 171 | 0 | 과가공
100 | 25.2 |  | 191.3 | 0 | 과가공
100 | 25.2 |  | 190.5 | 0 | 과가공
100 | 30 |  | 205.7 | 0 | 과가공
100 | 35.1 |  | 214.6 | 0 | 과가공
100 | 40 |  | 229.5 | 0 | 과가공
100 | 45.3 |  | 235.1 | 0 | 과가공
100 | 50.1 |  | 259.4 | 0 | 과가공
100 | 6 |  | 102.9 | 86.3 | 미가공
100 | 10.6 |  | 142.5 | 63.2 | 미가공
100 | 15.2 |  | 168.5 | 31.3 | 미가공
100 | 20.2 |  | 194.5 | 10.9 | OK
100 | 25.2 |  | 211.2 | 0 | 과가공
100 | 30 |  | 229.4 | 0 | 과가공
100 | 35.1 |  | 252.3 | 0 | 과가공
100 | 40 |  | 265.1 | 0 | 과가공
100 | 45.3 |  | 285.8 | 0 | 과가공
100 | 50.1 |  | 302.7 | 0 | 과가공
100 | 6 | X | 104.9 | 96.4 | 미가공
100 | 10.6 |  | 159 | 78.3 | 미가공
100 | 15.2 |  | 190.6 | 62.5 | 미가공
100 | 20.2 |  | 211.1 | 41.9 | 미가공
100 | 25.2 |  | 235.6 | 17.7 | OK
100 | 30 |  | 263 | 14 | OK
100 | 35.1 |  | 283.6 | 4.8 | OK
100 | 40 |  | 308.1 | 0 | 과가공
100 | 45.3 |  | 342.6 | 0 | 과가공
100 | 50.1 |  | 347 | 0 | 과가공
100 | 6 |  | 115.1 | 96.6 | 미가공
100 | 10.6 |  | 153.8 | 87.2 | 미가공
100 | 15.2 |  | 193.4 | 77.5 | 미가공
100 | 20.2 |  | 211.3 | 65.3 | 미가공
100 | 25.2 |  | 255.4 | 56.9 | 미가공
100 | 30 |  | 298.9 | 52.1 | 미가공
100 | 35.1 |  | 303.8 | 44.7 | 미가공
100 | 40 |  | 346.4 | 44.3 | 미가공
100 | 45.3 |  | 354.3 | 43.5 | 미가공
100 | 50.1 |  | 392 | 38.5 | 미가공
100 | 2.8 |  | 127.2 | 69.9 | 미가공
100 | 4.8 |  | 158.2 | 31.9 | 미가공
100 | 6.7 |  | 171.5 | 10.6 | OK
100 | 8.6 |  | 180.5 | 0 | 과가공
100 | 10.6 |  | 180.9 | 0 | 과가공
100 | 12.2 |  | 187.5 | 0 | 과가공
100 | 14.1 |  | 185.6 | 0 | 과가공
100 | 16.1 |  | 214.1 | 0 | 과가공
100 | 18.1 |  | 208.6 | 0 | 과가공
100 | 20.2 |  | 214.4 | 0 | 과가공
100 | 2.8 |  | 129.7 | 72.4 | 미가공
100 | 2.8 |  | 123.3 | 67.1 | 미가공
100 | 4.8 |  | 157.2 | 43.6 | 미가공
100 | 6.7 |  | 179.5 | 7.5 | OK
100 | 8.6 |  | 182.4 | 0 | 과가공
100 | 10.6 |  | 205.6 | 0 | 과가공
100 | 12.2 |  | 228.8 | 0 | 과가공
100 | 14.1 |  | 233.9 | 0 | 과가공
100 | 16.1 |  | 236.1 | 0 | 과가공
100 | 18.1 |  | 261 | 0 | 과가공
100 | 20.2 |  | 265.7 | 0 | 과가공
100 | 4.2 |  | 163.5 | 59 | 미가공
100 | 6.7 |  | 199.7 | 26.6 | 미가공
100 | 10 |  | 224.7 | 7.1 | OK
100 | 12.2 |  | 246.1 | 0 | 과가공
100 | 15.2 |  | 293.3 | 0 | 과가공
100 | 18.1 |  | 307.7 | 0 | 과가공
100 | 21.4 |  | 313.1 | 0 | 과가공
100 | 24 |  | 321.2 | 0 | 과가공
100 | 27.3 |  | 365 | 0 | 과가공
100 | 30 |  | 369.2 | 0 | 과가공
100 | 4.2 |  | 182.4 | 79 | 미가공
100 | 6.7 |  | 217.2 | 32.2 | 미가공
100 | 10 |  | 241.9 | 23.7 | OK
100 | 12.2 |  | 292.2 | 18 | OK
100 | 15.2 |  | 318.7 | 7 | OK
100 | 18.1 |  | 348 | 0 | 과가공
100 | 21.4 |  | 365.5 | 0 | 과가공
100 | 24 |  | 386.9 | 0 | 과가공
100 | 27.3 |  | 400.9 | 0 | 과가공
100 | 30 |  | 411.6 | 0 | 과가공
200 | 6 |  | 104.4 | 96.7 | 미가공
200 | 10.6 |  | 123.5 | 69.5 | 미가공
200 | 15.2 |  | 169.7 | 22.7 | OK
200 | 20.2 |  | 160.7 | 11.2 | OK
200 | 25.2 |  | 182.9 | 0 | 과가공
200 | 30 |  | 190.4 | 0 | 과가공
200 | 35.1 |  | 220.6 | 0 | 과가공
200 | 40 |  | 238.8 | 0 | 과가공
200 | 45.3 |  | 250.7 | 0 | 과가공
200 | 50.1 |  | 266.5 | 0 | 과가공
200 | 6 |  | 98.2 | 99 | 미가공
200 | 10.6 |  | 156.6 | 75.9 | 미가공
200 | 15.2 |  | 185 | 56.5 | 미가공
200 | 20.2 |  | 213.6 | 39.6 | 미가공
200 | 25.2 |  | 235 | 21.3 | OK
200 | 30 |  | 261 | 12.7 | OK
200 | 35.1 |  | 271.4 | 0 | 과가공
200 | 40 |  | 308.4 | 0 | 과가공
200 | 45.3 |  | 316.3 | 0 | 과가공
200 | 50.1 |  | 353.3 | 0 | 과가공
200 | 6 |  | 126.3 | 26.1 | 미가공
200 | 10.6 |  | 178.7 | 0 | 과가공
200 | 15.2 |  | 197.1 | 0 | 과가공
200 | 6 |  | 178.8 | 51 | 미가공
200 | 10.6 |  | 228 | 5 | OK
200 | 15.2 |  | 263.7 | 0 | 과가공